## Sheet1
As-built Ti-6Al-4V: Properties
Operation Parameters | [12 empty] | Testing Parameter | Materials Properties
No. | Machine | Laser Power (W) | Scan rate (mm/s) | Spot Size (µm) | Layer thickness (µm) | Particle size (diameter: µm) | Hatch spacing (µm) | Melt pool (µm) | Scanning strategy | Orientation |  | Energy density | Cross-head speed (s-1) | Yield Strength (MPa) | S.D. | UTS (MPa) | S.D. | Elongation (%) | S.D. | Hardness | S.D. | Literature
0 | Concept Laser 200
1 | EOSINT M270 | 190 | 7000 |  | 30 | 21 | [7 empty] | 1333 |  | 1407 |  | 4.54 |  |  |  | Microstructure and mechanical behavior of Ti–6Al–4V produced by rapid-layer manufacturing, for biomedical applications
2 | Realizer SLM 100 | 200 | 1000 | 40 | 50 | 35 | 100 |  | rotated 90° | Vertical | 7 mm | 40 | 0.00013 | 1210 |  | 1310 |  | 6 |  |  |  | Comparison of the microstructures and mechanical properties of Ti–6Al–4V fabricated by selective laser melting and electron beam melting
[10 empty] | Vertical | 4 mm |  |  | 1200 |  | 1300 |  | 5.1
[10 empty] | Vertical | 1.2 mm |  |  | 1130 |  | 1180 |  | 2.8
[10 empty] | Horizontal | 7 mm |  |  | 1125 |  | 1250 |  | 6
[10 empty] | Horizontal | 4 mm |  |  | 1120 |  | 1280 |  | 5
[10 empty] | Horizontal | 1.2 mm |  |  | 1120 |  | 1120 |  | 1.5
3 | Renishaw AM250 | 200 | 225 | 70 | 50 |  | 100 |  | rotated 67° | xz |  | 177.7778 | 2 mm/min | 978 | 5 | 1143 | 6 | 11.8 | 0.5 |  |  | Effect of the build orientation on the mechanical properties and fracture modes of SLM Ti–6Al–4V
[10 empty] | zx |  |  |  | 967 | 10 | 1117 | 3 | 8.9 | 0.4
[10 empty] | xy |  |  |  | 1075 | 25 | 1199 | 49 | 7.6 | 0.5
4 | EOSINT M270 | 195 | 225 | 200-600 |  | >50 |  | 200-300 |  |  |  |  | 0.2 | 990 | 5 | 1095 | 10 | 8.1 | 0.3 |  |  | Ductility of a Ti‐6Al‐4V alloy produced by selective laser melting of prealloyed powders
5 | EOS M280 | 280 | 1200 | 100 | 30 | 16-50 | 140 |  | rotated 66.67° |  |  | 55.55556 |  | 1035 |  | 1200 |  | 9.5 |  |  |  | Role of martensite decomposition in tensile properties of selective laser melted Ti-6Al-4V
6 | EOSINT M280 | 170 | 1250 | 100 | 30 |  | 100 |  |  |  |  | 45.33333 |  | 1084 |  | 1262 |  | 6.1 |  |  |  | Rolling contact fatigue performance evaluation of Ti–6Al–4V parts processed by selective laser melting
7 | In-house developed LM-Q SLM | 250 | 1600 | 52 | 30 |  | 60 |  | rotated 90° |  |  | 86.80556 |  | 1110 | 9 | 1267 | 5 | 7.28 | 1.12 |  |  | Heat treatment of Ti6Al4V produced by Selective Laser Melting: Microstructure and mechanical properties
8 | EOS M270 |  |  |  |  | 36 |  |  |  | Vertical Horizontal |  |  |  | 1143 | 30 | 1219 | 20 | 4.89 | 0.6 |  |  | Microstructures and Mechanical Properties of Ti6Al4V Parts Fabricated by Selective Laser Melting and Electron Beam Melting
[14 empty] | 1195 | 19 | 1269 | 9 | 5 | 0.5
9 | Trumpf LF250 | 160 | 600 | 220 | 40 | 20-55 | 200 |  | rotated 90° | logitudinal tranverse |  | 33.33333 | 0.001 | 1137 | 20 | 1206 | 8 | 7.6 | 2 |  |  | As-Fabricated and Heat-Treated Microstructures of the Ti-6Al-4V Alloy Processed by Selective Laser Melting
[14 empty] | 962 | 47 | 1166 | 25 | 1.7 | 0.3
10 | EOS M270 DMLS | 120 | 960 |  | 30 | ~30 | 100 |  |  | z direction |  | 41.66667 | 2.5 mm/min | 1098 | 15 | 1237 | 13 | 8.8 | 0.6 | 35 (Rc) |  | Influence of defects on mechanical properties of Ti–6Al–4 V components produced by selective laser melting and electron beam melting
|  |  | 540 | [10 empty] | 1150 | 91 | 1257 | 74 | 8 | 2 | 36.5
|  |  | 400 | [10 empty] | 1066 | 91 | 1148 | 80 | 5.4 | 3.8 | 34.5
|  |  | 1260 | [10 empty] | 932 | 16 | 1112 | 13 | 6.6 | 1.4 | 33
|  |  | 1500 | [10 empty] | 813 | 23 | 978 | 32 | 3.7 | 0.6 | 27
11 | MTT SLM 250 | 175 | 710 |  | 30 | 25-50 | 120 |  |  | horizontal |  | 68.46635 |  | 1166 | 6 | 1321 | 6 | 2 | 0.7 |  |  | Mechanical properties of alloy Ti–6Al–4V and of stainless steel 316L processed by selective laser melting: influence of out-of-equilibrium microstructures
12 | Concept Laser M3 Linear | 95 | 125 |  | 30 |  | 130 |  |  |  |  | 194.8718 |  | 1125 |  | 1250 |  | 6 |  | 410 (micro) 400 (macro) |  | Selective laser melting of biocompatible metals for rapid manufacturing of medical parts
13 | MTT SLM 250 | 200 | 200 | 50 | 50 | 30 | 180 |  | rotated 67° |  |  | 111.1111 | 0.005 | 910 |  | 1035 |  | 3.3 |  |  |  | Fatigue performance evaluation of selective laser melted Ti–6Al–4V
14 | EOSINT M280 | 370 |  |  | 60 |  |  |  | rotated 30° |  |  |  |  | 837 |  | 949 |  | 13 |  |  |  | Fatigue performance of additive manufactured TiAl6V4 using electron and laser beam melting
15 | SLM 125 HL | [7 empty] | multi-directional | Longitudinal |  |  | 4 mm/min | 964 | 2 | 1041 | 25 | 7 | 3 | 356 (HV) | 25 | A comparative study of mechanical properties and machinability of wrought and additive manufactured (SLM) titanium alloy - Ti-6Al-4V
[10 empty] | Transverse |  |  |  | 1058 |  | 1114 |  | 3
16 | Concept Laser M2 Cusing | 150-200 | 800-1500 | 150 | 20 | 20-50 | 75 |  | island scanning + rotated 90° | Horizontal |  |  | 0.0001 | 1050 |  | 1230 |  | 5 |  |  |  | Microstructure and tensile properties of selectively laser-melted and of HIPed laser-melted Ti–6Al–4V
[10 empty] | Vertical |  |  |  | 1048 |  | 1190 |  | 8
17 | ReaLizer SLM50 | 42 | 58 | 30 | 50 | 15-75 | 30 |  | rotated 90° | ZX |  | 482.7586 |  | 967 | 10 | 1117 | 3 | 8.9 | 0.4 |  |  | The formation of α + β microstructure in as-fabricated selective laser melting of Ti–6Al–4V
18 | In-house developed LM-Q |  |  | 80 | 30 | 5-50 |  |  | rotated 90° | Vertical |  |  | 1 mm/min | 1125 | 22 | 1216 | 8 | 6 | 0.4 |  |  | Fatigue of Ti6Al4V Structural Health Monitoring Systems Produced by Selective laser Melting
19 | EOS M270 | 170 | 1250 |  | 30 | 38 | 100 |  | rotated 180° | Vertical |  | 45.33333 |  | 1143 | 38.34 | 1219 | 20.15 | 4.89 | 0.65 |  |  | A comparison of the tensile, fatigue, and fracture behavior of Ti-6Al-4V and 15-5 PH stainless steel parts made by selective laser melting
[10 empty] | Horizontal |  |  |  | 1195 | 19.89 | 1269 | 9.57 | 5 | 0.52
20 | In-house developed | 400 | 60 | 200 | 200 |  | 600 |  |  |  |  | 55.55556 | 0.01 | 1050 |  | 1140 |  | 7.03 |  |  |  | Performance of High Layer Thickness in Selective Laser Melting of Ti6Al4V
21 | Renishaw AM250 | 200 |  | 75 | 150 |  | 150 |  | rotated 67° |  |  |  |  | 970 | 6 | 1191 | 6 | 5.37 | 1.39 |  |  | Specific heat treatment of selective laser melted Ti–6Al–4V for biomedical applications
22 | Concept Laser M2 Cusing |  |  |  | 40 | 22-46 | [7 empty] | 736 |  | 1051 |  | 11.9 |  |  |  | Improvement of fatigue resistance and ductility of TiAl6V4 processed by selective laser melting
23 | SLM 250 HL Solutions GmbH |  |  |  | 30 | 40 |  |  |  | z direction |  |  | 5 mm/min | 1008 |  | 1080 |  | 1.6 |  |  |  | On the mechanical behaviour of titanium alloy TiAl6V4 manufactured by selective laser melting: Fatigue resistance and crack growth performance
24 | Realizer SLM125 |  |  |  |  | 34.6 |  |  | rotated 10° | axial |  |  | 0.045 | 1292.5 | 45.3 | 1602.8 | 59.6 | 13.2 | 0.3 |  |  | Effect of subtransus heat treatment on the microstructure and mechanical properties of additively manufactured Ti-Al-4V alloy
25 | EOS M280 | 280 | 1200 |  | 30 | 20-50 | 140 |  |  | Z |  | 55.55556 |  | 1070 | 50 | 1200 | 50 | 11 | 3 |  |  | Influence of particle morphology and size distribution on the powder flowability and laser powder bed fusion manufacturability of Ti-6Al-4V alloy
[10 empty] | XY |  |  |  | 1060 | 50 | 1230 | 50 | 10 | 2
|  | 340 | 1250 |  | 60 |  | 120 |  |  | Z |  | 37.77778 |  | 1034 | 24 | 1176 | 11 | 6 | 0.8
[10 empty] | XY |  |  |  | 1056 | 11 | 1208 | 5 | 5 | 0.7
26 | EOS M290 | 340 | 1250 | 100 | 30 |  | 120 |  |  | x |  | 75.55556 |  | 940 |  | 1035 |  | 5.9 |  |  |  | Effect of Industrial Heat Treatment and Barrel Finishing on the Mechanical Performance of Ti6Al4V Processed by Selective Laser Melting
[10 empty] | z |  |  |  | 995 |  | 1055 |  | 5.9
[10 empty] | 45° incline |  |  |  | 1010 |  | 1075 |  | 6.8
27 | EOS M290 | 280 | 1200 | 100 | 30 | 15-50 | 80 |  | Zig-zag | x-direction |  | 97.22222 |  | 1261 |  |  |  | 10.2 |  |  |  | Microstructural characteristic and mechanical property of Ti6Al4V alloy fabricated by selective laser melting
28 | SLM 280 HL | 275 | 805 | 81 | 50 |  | 120 |  |  |  |  | 56.93582 |  | 1200 |  | 1280 |  | 2.4 |  |  |  | Microstructure and Mechanical Properties of Ti-6Al-4V Manufactured by SLM
29 | Renishaw AM250 | 200 | 1000 | 70 | 30 |  | 105 |  | zigzag, rotate 670 |  |  | 63.49206 |  | 946 | 10 | 1151 | 9 | 4.4 | 0.7 |  |  | Comparison study on microstructure and mechanical properties of Ti-6Al-4V alloys fabricated by powder-based selective laser melting and sintering methods
30 | 3D system ProX DMP 200 | 270 | 1800 | 70 | 30 | 30 | 85 |  | bi-direction, 90 | Vertical |  | 58.82353 |  | 1209 |  | 1361 |  | 2.8
[10 empty] | Horizontal |  |  |  | 1200 |  | 1393 |  | 6.3
Note on M5: [Threaded comment] Your version of Excel allows you to read this threaded comment; however, any edits to it will get removed if the file is opened in a newer version of Excel. Learn more: https://go.microsoft.com/fwlink/?linkid=870924 Comment: E= Laser power (W)/ [Scan rate (mm/s) * Layer thickness (mm) * Hatch spacing (mm)]

## Appendix
Parameter Definition |  | Scanning Strategy
Parameter | Definition | Name | Explanation (i.e. Figure)
Stripe width