## data
Laser Power(W) | Scan rate(mm/s) | Layer thickness(µm) | Hatch spacing(µm) | Orientation_Mapping | Yield Strength(MPa) | UTS(MPa) | Elongation(%)
190 | 7000 | 30 |  | None | 1333 | 1407 | 4.54
200 | 1000 | 50 | 100 | Vertical | 1180 | 1263.333 | 4.633333
200 | 1000 | 50 | 100 | Horizontal | 1121.667 | 1216.667 | 4.166667
200 | 225 | 50 | 100 | Semi Vertical | 978 | 1143 | 11.8
200 | 225 | 50 | 100 | Vertical | 967 | 1117 | 8.9
200 | 225 | 50 | 100 | Horizontal | 1075 | 1199 | 7.6
195 | 225 |  |  | None | 990 | 1095 | 8.1
280 | 1200 | 30 | 140 | None | 1035 | 1200 | 9.5
170 | 1250 | 30 | 100 | None | 1084 | 1262 | 6.1
250 | 1600 | 30 | 60 | None | 1110 | 1267 | 7.28
160 | 600 | 40 | 200 | Semi Vertical | 1137 | 1206 | 7.6
160 | 600 | 40 |  | None | 962 | 1166 | 1.7
120 | 960 | 30 | 100 | Vertical | 1098 | 1237 | 8.8
120 | 540 | 30 | 100 | None | 1150 | 1257 | 8
120 | 400 | 30 | 100 | None | 1066 | 1148 | 5.4
120 | 1260 | 30 | 100 | None | 932 | 1112 | 6.6
120 | 1500 | 30 | 100 | None | 813 | 978 | 3.7
175 | 710 | 30 | 120 | Horizontal | 1166 | 1321 | 2
95 | 125 | 30 | 130 | None | 1125 | 1250 | 6
200 | 200 | 50 | 180 | None | 910 | 1035 | 3.3
370 |  | 60 |  | None | 837 | 949 | 13
175 | 1150 | 20 | 75 | Horizontal | 1050 | 1230 | 5
175 | 1150 | 20 | 75 | Vertical | 1048 | 1190 | 8
42 | 58 | 50 | 30 | Vertical | 967 | 1117 | 8.9
|  | 30 |  | Vertical | 1125 | 1216 | 6
170 | 1250 | 30 | 100 | Vertical | 1143 | 1219 | 4.89
170 | 1250 | 30 |  | Horizontal | 1195 | 1269 | 5
400 | 60 | 200 | 600 | None | 1050 | 1140 | 7.03
200 |  | 150 | 150 | None | 970 | 1191 | 5.37
280 | 1200 | 30 | 140 | Vertical | 1070 | 1200 | 11
280 | 1200 | 30 | 140 | Horizontal | 1060 | 1230 | 10
340 | 1250 | 60 | 120 | Vertical | 1034 | 1176 | 6
340 | 1250 | 60 | 120 | Horizontal | 1056 | 1208 | 5
340 | 1250 | 30 | 120 | Horizontal | 940 | 1035 | 5.9
340 | 1250 | 30 | 120 | Vertical | 995 | 1055 | 5.9
340 | 1250 | 30 | 120 | Semi Vertical | 1010 | 1075 | 6.8
280 | 1200 | 30 | 80 | Horizontal | 1261 |  | 10.2
275 | 805 | 50 | 120 | None | 1200 | 1280 | 2.4
200 | 1000 | 30 | 105 | None | 946 | 1151 | 4.4
270 | 1800 | 30 | 85 | Vertical | 1209 | 1361 | 2.8
270 | 1800 | 30 | 85 | Horizontal | 1200 | 1393 | 6.3

## key mapping
Orientation | Orientation_Mapping
None
Vertical | Vertical
Horizontal | Horizontal
xz | Semi Vertical
zx | Vertical
xy | Horizontal
None
None
None
None
logitudinal tranverse | Semi Vertical
None
z direction | Vertical
None
None
None
None
horizontal | Horizontal
None
None
None
Horizontal | Horizontal
Vertical | Vertical
ZX | Vertical
Vertical | Vertical
Vertical | Vertical
Horizontal | Horizontal
None
None
Z | Vertical
XY | Horizontal
Z | Vertical
XY | Horizontal
x | Horizontal
z | Vertical
45° incline | Semi Vertical
x-direction | Horizontal
None
None
Vertical | Vertical
Horizontal | Horizontal